## Our data
Materials Index | Processing (w/ direction) | Input -> | Nominal Composition (>0.1 wt.%) | [8 empty] | Corrosion Potential to V_SCE (V) | Grain size (um) | GB ratio (HAGB:LAGB) | Relative working potential to V_SCE (V) | Eletrolyte | Concentration (wt.%) | Output -> | Rs solution (Ohm-cm2) | R1 polarization (Ohm-cm2) | C1 polarization (Ohm-cm2) | C1 time constant | R2 passivation (Ohm-cm2) | C2 passivation (Ohm-cm2) | C2 time constant | Source (publication/own data index)
|  |  | 1 | 2 | 3 | 4 | 5 | 6 | 7 | 8 | 9
SS316L | LPBF |  | 5, Co | 6, Ni | [7 empty] | -0.25 | 52 | 0.45:0.55 | -0.25 | NaCl | 3.5% |  | Confine 1~100 | [6 empty] | Example: Fake test data
Hastelloy X | LPBF-XOY |  | 47.2, Ni | 21.9, Cr | 18.6, Fe | 9, Mo | 2, Co | 0.8, W | 0.5, Si |  |  | -0.12 | 14.6 | 0.348:0.652 | 0.2 | NaNO3 | 10% |  | 4.53 | 42100 | 1.8e-07 | 0.94 | 1550 | 2.17e-05 | 0.98 | https://www.sciencedirect.com/science/article/pii/S0010938X22004127
Hastelloy X | LPBF-XOY |  | 47.2, Ni | 21.9, Cr | 18.6, Fe | 9, Mo | 2, Co | 0.8, W | 0.5, Si |  |  | -0.12 | 14.6 | 0.348:0.652 | 0.4 | NaNO3 | 10% |  | 4.27 | 37600 | 2.37e-07 | 0.93 | 1630 | 2.32e-05 | 0.99 | https://www.sciencedirect.com/science/article/pii/S0010938X22004127
Hastelloy X | LPBF-XOY |  | 47.2, Ni | 21.9, Cr | 18.6, Fe | 9, Mo | 2, Co | 0.8, W | 0.5, Si |  |  | -0.12 | 14.6 | 0.348:0.652 | 0.6 | NaNO3 | 10% |  | 4.16 | 23100 | 3.19e-07 | 0.95 | 1900 | 2.55e-05 | 0.9 | https://www.sciencedirect.com/science/article/pii/S0010938X22004127
Hastelloy X | LPBF-XOY |  | 47.2, Ni | 21.9, Cr | 18.6, Fe | 9, Mo | 2, Co | 0.8, W | 0.5, Si |  |  | -0.12 | 14.6 | 0.348:0.652 | 0.8 | NaNO3 | 10% |  | 4.27 | 19700 | 3.6e-07 | 0.9 | 2120 | 2.9e-05 | 0.95 | https://www.sciencedirect.com/science/article/pii/S0010938X22004127
Hastelloy X | LPBF-YOZ |  | 47.2, Ni | 21.9, Cr | 18.6, Fe | 9, Mo | 2, Co | 0.8, W | 0.5, Si |  |  | -0.135 | 16.2 | 0.428:0.572 | 0.2 | NaNO3 | 10% |  | 5.33 | 41000 | 2.24e-07 | 0.99 | 1600 | 2.3e-05 | 0.93 | https://www.sciencedirect.com/science/article/pii/S0010938X22004127
Hastelloy X | LPBF-YOZ |  | 47.2, Ni | 21.9, Cr | 18.6, Fe | 9, Mo | 2, Co | 0.8, W | 0.5, Si |  |  | -0.135 | 16.2 | 0.428:0.572 | 0.4 | NaNO3 | 10% |  | 4.26 | 36800 | 2.6e-07 | 0.92 | 1660 | 2.6e-05 | 0.93 | https://www.sciencedirect.com/science/article/pii/S0010938X22004127
Hastelloy X | LPBF-YOZ |  | 47.2, Ni | 21.9, Cr | 18.6, Fe | 9, Mo | 2, Co | 0.8, W | 0.5, Si |  |  | -0.135 | 16.2 | 0.428:0.572 | 0.6 | NaNO3 | 10% |  | 3.24 | 23000 | 3.58e-07 | 0.88 | 1890 | 3.11e-05 | 0.82 | https://www.sciencedirect.com/science/article/pii/S0010938X22004127
Hastelloy X | LPBF-YOZ |  | 47.2, Ni | 21.9, Cr | 18.6, Fe | 9, Mo | 2, Co | 0.8, W | 0.5, Si |  |  | -0.135 | 16.2 | 0.428:0.572 | 0.8 | NaNO3 | 10% |  | 4.57 | 19000 | 3.98e-07 | 0.81 | 2110 | 3.35e-05 | 0.9 | https://www.sciencedirect.com/science/article/pii/S0010938X22004127
Hastelloy X | Wrought |  | 47.2, Ni | 21.9, Cr | 18.6, Fe | 9, Mo | 2, Co | 0.8, W | 0.5, Si |  |  | -0.125 | 40 | 0.742:0.258 | 0.2 | NaNO3 | 10% |  | 4.37 | 26000 | 2.43e-07 | 0.99 | 1560 | 2.5e-05 | 0.92 | https://www.sciencedirect.com/science/article/pii/S0010938X22004127
Hastelloy X | Wrought |  | 47.2, Ni | 21.9, Cr | 18.6, Fe | 9, Mo | 2, Co | 0.8, W | 0.5, Si |  |  | -0.125 | 40 | 0.742:0.258 | 0.4 | NaNO3 | 10% |  | 4.33 | 24000 | 2.55e-07 | 0.98 | 1680 | 2.67e-05 | 0.93 | https://www.sciencedirect.com/science/article/pii/S0010938X22004127
Hastelloy X | Wrought |  | 47.2, Ni | 21.9, Cr | 18.6, Fe | 9, Mo | 2, Co | 0.8, W | 0.5, Si |  |  | -0.125 | 40 | 0.742:0.258 | 0.6 | NaNO3 | 10% |  | 4.3 | 22000 | 3.65e-07 | 0.86 | 1880 | 3.16e-05 | 0.96 | https://www.sciencedirect.com/science/article/pii/S0010938X22004127
Hastelloy X | Wrought |  | 47.2, Ni | 21.9, Cr | 18.6, Fe | 9, Mo | 2, Co | 0.8, W | 0.5, Si |  |  | -0.125 | 40 | 0.742:0.258 | 0.8 | NaNO3 | 10% |  | 4.23 | 7500 | 4.16e-07 | 0.88 | 2140 | 4.05e-05 | 0.94 | https://www.sciencedirect.com/science/article/pii/S0010938X22004127
Inconel 718 | LPBF-XOY |  | 52, Ni | 19, Cr | 19, Fe | 3, Mo | 1, Co | 5, Nb | 1, Ti |  |  | -0.178 | 28 | 0.334：0.666 | -0.178 | NaNO3 | 10% |  | 5.5 | 368110 | 2.11e-05 | 0.92 | 0 | 0 | 0 | Own data: Inconel718 EIS
Inconel 718 | LPBF-XOY |  | 52, Ni | 19, Cr | 19, Fe | 3, Mo | 1, Co | 5, Nb | 1, Ti |  |  | -0.178 | 28 | 0.334：0.666 | 0.05 | NaNO3 | 10% |  | 7.89 | 508020 | 3.578e-05 | 0.93 | 38060 | 4.715e-05 | 0.91 | Own data: Inconel718 EIS
Inconel 718 | LPBF-XOY |  | 52, Ni | 19, Cr | 19, Fe | 3, Mo | 1, Co | 5, Nb | 1, Ti |  |  | -0.178 | 28 | 0.334：0.666 | 0.5 | NaNO3 | 10% |  | 4.05 | 444510 | 3.695e-05 | 0.93 | 16720 | 7.693e-05 | 0.92 | Own data: Inconel718 EIS
Inconel 718 | LPBF-XOY |  | 52, Ni | 19, Cr | 19, Fe | 3, Mo | 1, Co | 5, Nb | 1, Ti |  |  | -0.178 | 28 | 0.334：0.666 | 0.95 | NaNO3 | 10% |  | 5.08 | 172270 | 5.997e-05 | 0.94 | 18672 | 8.472e-05 | 0.9 | Own data: Inconel718 EIS
Inconel 718 | LPBF-XOY |  | 52, Ni | 19, Cr | 19, Fe | 3, Mo | 1, Co | 5, Nb | 1, Ti |  |  | -0.178 | 28 | 0.334：0.666 | 1.5 | NaNO3 | 10% |  | 3.93 | 1.065 | 0.0015545 | 0.93 | 0 | 0 | 0 | Own data: Inconel718 EIS
Inconel 718 | LPBF-XOY |  | 52, Ni | 19, Cr | 19, Fe | 3, Mo | 1, Co | 5, Nb | 1, Ti |  |  | 0.126 | 28 | 0.334：0.666 | 0.126 | (NH4)2S2O8 | 10% |  | 4.88 | 236670 | 2.22e-05 | 0.95 | 0 | 0 | 0 | Own data: Inconel718 EIS
Inconel 718 | LPBF-XOY |  | 52, Ni | 19, Cr | 19, Fe | 3, Mo | 1, Co | 5, Nb | 1, Ti |  |  | 0.126 | 28 | 0.334：0.666 | 0.5 | (NH4)2S2O8 | 10% |  | 4.47 | 531000 | 2.98e-05 | 0.95 | 13080 | 0.00013132 | 0.94 | Own data: Inconel718 EIS
Inconel 718 | LPBF-XOY |  | 52, Ni | 19, Cr | 19, Fe | 3, Mo | 1, Co | 5, Nb | 1, Ti |  |  | 0.126 | 28 | 0.334：0.666 | 0.95 | (NH4)2S2O8 | 10% |  | 5.03 | 11578 | 6.913e-05 | 0.89 | 5664 | 0.00042393 | 0.88 | Own data: Inconel718 EIS
Inconel 718 | LPBF-XOY |  | 52, Ni | 19, Cr | 19, Fe | 3, Mo | 1, Co | 5, Nb | 1, Ti |  |  | 0.126 | 28 | 0.334：0.666 | 1.5 | (NH4)2S2O8 | 10% |  | 3.57 | 1.15 | 0.00018592 | 0.88 | 2.1 | 0.00097896 | 0.93 | Own data: Inconel718 EIS
Inconel 718 | LPBF-YOZ |  | 52, Ni | 19, Cr | 19, Fe | 3, Mo | 1, Co | 5, Nb | 1, Ti |  |  | -0.528 | 61.3 | 0.564：0.436 | -0.528 | NaNO3 | 10% |  | 5.88 | 405960 | 3.51e-05 | 0.91 | 0 | 0 | 0 | Own data: Inconel718 EIS
Inconel 718 | LPBF-YOZ |  | 52, Ni | 19, Cr | 19, Fe | 3, Mo | 1, Co | 5, Nb | 1, Ti |  |  | -0.528 | 61.3 | 0.564：0.436 | 0.05 | NaNO3 | 10% |  | 6.74 | 172940 | 4.626e-05 | 0.88 | 12725 | 2.404e-05 | 0.88 | Own data: Inconel718 EIS
Inconel 718 | LPBF-YOZ |  | 52, Ni | 19, Cr | 19, Fe | 3, Mo | 1, Co | 5, Nb | 1, Ti |  |  | -0.528 | 61.3 | 0.564：0.436 | 0.5 | NaNO3 | 10% |  | 12.32 | 365660 | 3.034e-05 | 0.92 | 9325 | 0.00010706 | 0.91 | Own data: Inconel718 EIS
Inconel 718 | LPBF-YOZ |  | 52, Ni | 19, Cr | 19, Fe | 3, Mo | 1, Co | 5, Nb | 1, Ti |  |  | -0.528 | 61.3 | 0.564：0.436 | 0.95 | NaNO3 | 10% |  | 8.81 | 111240 | 6.337e-05 | 0.93 | 18866 | 8.404e-05 | 0.9 | Own data: Inconel718 EIS
Inconel 718 | LPBF-YOZ |  | 52, Ni | 19, Cr | 19, Fe | 3, Mo | 1, Co | 5, Nb | 1, Ti |  |  | -0.528 | 61.3 | 0.564：0.436 | 1.5 | NaNO3 | 10% |  | 5.28 | 1.54 | 0.0014212 | 0.9 | 0 | 0 | 0 | Own data: Inconel718 EIS
Inconel 718 | LPBF-YOZ |  | 52, Ni | 19, Cr | 19, Fe | 3, Mo | 1, Co | 5, Nb | 1, Ti |  |  | 0.151 | 61.3 | 0.564：0.436 | 0.151 | (NH4)2S2O8 | 10% |  | 6.09 | 251610 | 2.96e-05 | 0.92 | 0 | 0 | 0 | Own data: Inconel718 EIS
Inconel 718 | LPBF-YOZ |  | 52, Ni | 19, Cr | 19, Fe | 3, Mo | 1, Co | 5, Nb | 1, Ti |  |  | 0.151 | 61.3 | 0.564：0.436 | 0.5 | (NH4)2S2O8 | 10% |  | 50.99 | 361050 | 34.61 | 0.99 | 35679 | 5.586e-05 | 0.91 | Own data: Inconel718 EIS
Inconel 718 | LPBF-YOZ |  | 52, Ni | 19, Cr | 19, Fe | 3, Mo | 1, Co | 5, Nb | 1, Ti |  |  | 0.151 | 61.3 | 0.564：0.436 | 0.95 | (NH4)2S2O8 | 10% |  | 4.34 | 12043 | 68.75 | 0.89 | 281.6 | 0.00048014 | 0.91 | Own data: Inconel718 EIS
Inconel 718 | LPBF-YOZ |  | 52, Ni | 19, Cr | 19, Fe | 3, Mo | 1, Co | 5, Nb | 1, Ti |  |  | 0.151 | 61.3 | 0.564：0.436 | 1.5 | (NH4)2S2O8 | 10% |  | 4.13 | 3.38 | 0.0020413 | 0.71 | 0.51 | 3.579e-05 | 0.99 | Own data: Inconel718 EIS
AA7075 | cast |  | 5.6, Zn | 2.5, Mg | 1.6, Cu | 90, Al | [5 empty] | -0.75 | 490.2 | 0.684:0.316 | -0.75 | NaCl | 3.5% |  | 8.47 | 11367 | 7.64e-06 | 1 | 30.92 | 2.942e-05 | 1 | https://www.sciencedirect.com/science/article/pii/S0010938X22003973
AA7075 | extruded |  | 5.6, Zn | 2.5, Mg | 1.6, Cu | 90, Al | [5 empty] | -0.85 | 128.9 | 0.391:0.609 | -0.85 | NaCl | 3.5% |  | 6.53 | 434.1 | 3.328e-05 | 1 | 23.58 | 4.356e-05 | 1 | https://www.sciencedirect.com/science/article/pii/S0010938X22003973
AA7075-TiC | cast |  | 5.6, Zn | 2.5, Mg | 1.6, Cu | 2, Ti | 1, C | 87, Al |  |  |  | -0.875 | 51.3 | 0.927:0.073 | -0.875 | NaCl | 3.5% |  | 9.35 | 3915 | 1.475e-05 | 1 | 59.6 | 1.729e-05 | 1 | https://www.sciencedirect.com/science/article/pii/S0010938X22003973
AA7075-TiC | extruded |  | 5.6, Zn | 2.5, Mg | 1.6, Cu | 2, Ti | 1, C | 87, Al |  |  |  | -0.775 | 62.4 | 0.9501:0.0499 | -0.775 | NaCl | 3.5% |  | 7.7 | 636.5 | 2.829e-05 | 1 | 41.18 | 6.844e-05 | 1 | https://www.sciencedirect.com/science/article/pii/S0010938X22003973
AA7075-TiB2 | cast |  | 5.6, Zn | 2.5, Mg | 1.6, Cu | 2, Ti | 0.9, B | 87, Al |  |  |  | -0.7 | 127 | 0.675:0.325 | -0.7 | NaCl | 3.5% |  | 20.93 | 1248 | 3.937e-05 | 1 | 44.01 | 3.428e-05 | 1 | https://www.sciencedirect.com/science/article/pii/S0010938X22003973
AA7075-TiB2 | extruded |  | 5.6, Zn | 2.5, Mg | 1.6, Cu | 2, Ti | 0.9, B | 87, Al |  |  |  | -0.7 | 76.5 | 0.7169:0.2831 | -0.7 | NaCl | 3.5% |  | 18.62 | 290.6 | 5.615e-05 | 1 | 36.08 | 0.00010833 | 1 | https://www.sciencedirect.com/science/article/pii/S0010938X22003973
IN738 | Wrought |  | 61.95, Ni | 16, Cr | 3.3, Al | 1.75, Mo | 8.8, Co | 2.5, W | 3.3, Ti | 1.7, Ta | 0.7, Nb | -0.625 | 50.1 | 0.9:0.1 | 0.34 | NaNO3 | 10% |  | 13.37 | 10480000 | 1.426e-05 | 0.8387 | 0 | 0 | 0 | Own data: Inconel738 EIS
IN738 | Wrought |  | 61.95, Ni | 16, Cr | 3.3, Al | 1.75, Mo | 8.8, Co | 2.5, W | 3.3, Ti | 1.7, Ta | 0.7, Nb | -0.625 | 50.1 | 0.9:0.1 | 0.55 | NaNO3 | 10% |  | 13.81 | 3067000 | 2.008e-05 | 0.8297 | 0 | 0 | 0 | Own data: Inconel738 EIS
IN738 | Wrought |  | 61.95, Ni | 16, Cr | 3.3, Al | 1.75, Mo | 8.8, Co | 2.5, W | 3.3, Ti | 1.7, Ta | 0.7, Nb | -0.625 | 50.1 | 0.9:0.1 | 0.8 | NaNO3 | 10% |  | 17.1 | 76470 | 0.0001832 | 0.7862 | 0.01375 | 1.94e-05 | 1 | Own data: Inconel738 EIS
IN738 | Wrought |  | 61.95, Ni | 16, Cr | 3.3, Al | 1.75, Mo | 8.8, Co | 2.5, W | 3.3, Ti | 1.7, Ta | 0.7, Nb | -0.625 | 50.1 | 0.9:0.1 | 1.3 | NaNO3 | 10% |  | 18.17 | 26400 | 0.0003606 | 0.834 | 10110 | 5.138e-05 | 0.8324 | Own data: Inconel738 EIS
A206-0.25Zr | Cast |  | 0.25, Mg | 4.26, Cu | 0.31, Mn | 0.2, Ti | 94.73, Al | 0.25, Zr |  |  |  | -0.67843 | 266 | 0.56:0.44 | -0.67843 | NaCl | 3.5% |  | 9.211 | 18691 | 0.00029298 | 0.915 | 8044 | 8.29e-06 | 0.909 | Own data
A206-0.25Zr | Cast |  | 0.25, Mg | 4.26, Cu | 0.31, Mn | 0.2, Ti | 94.73, Al | 0.25, Zr |  |  |  | -0.65175 | 266 | 0.56:0.44 | -0.65175 | NaCl | 3.5% |  | 32.3 | 13234 | 0.0001 | 0.908 | 5320 | 9.5e-06 | 0.906 | Own data
A206-0.25Zr | Cast |  | 0.25, Mg | 4.26, Cu | 0.31, Mn | 0.2, Ti | 94.73, Al | 0.25, Zr |  |  |  | -0.69592 | 266 | 0.56:0.44 | -0.69592 | NaCl | 3.5% |  | 11.3 | 21238 | 6.63e-05 | 0.876 | 6024 | 7.31e-06 | 0.937 | Own data
A206-0.5Zr | Cast |  | 0.25, Mg | 4.26, Cu | 0.31, Mn | 0.2, Ti | 94.48, Al | 0.5, Zr |  |  |  | -0.693769574 | 113 | 0.41:0.59 | -0.693769574 | NaCl | 3.5% |  | 17.59 | 33126 | 8.95e-05 | 0.853 | 5496 | 7.44e-06 | 0.94 | Own data
A206-0.5Zr | Cast |  | 0.25, Mg | 4.26, Cu | 0.31, Mn | 0.2, Ti | 94.48, Al | 0.5, Zr |  |  |  | -0.693462849 | 113 | 0.41:0.59 | -0.693462849 | NaCl | 3.5% |  | 14.02 | 27568 | 7.82e-05 | 0.854 | 5716 | 7.02e-06 | 0.944 | Own data
A206-0.5Zr | Cast |  | 0.25, Mg | 4.26, Cu | 0.31, Mn | 0.2, Ti | 94.48, Al | 0.5, Zr |  |  |  | -0.692849457 | 113 | 0.41:0.59 | -0.692849457 | NaCl | 3.5% |  | 61.9 | 27057 | 6.81e-05 | 0.826 | 5919 | 6.78e-06 | 0.941 | Own data
A206-0.25Sc | Cast |  | 0.25, Mg | 4.26, Cu | 0.31, Mn | 0.2, Ti | 94.73, Al | 0.25Sc |  |  |  | -0.73333 | 79 | 0.77:0.23 | -0.73333 | NaCl | 3.5% |  | 8.16 | 31456 | 0.000196 | 1.035 | 13277 | 8.34e-06 | 0.873 | Own data
A206-0.25Sc | Cast |  | 0.25, Mg | 4.26, Cu | 0.31, Mn | 0.2, Ti | 94.73, Al | 0.25Sc |  |  |  | -0.60512 | 79 | 0.77:0.23 | -0.60512 | NaCl | 3.5% |  | 11.2 | 21253 | 0.000155 | 0.965 | 12035 | 9.85e-06 | 0.899 | Own data
A206-0.25Sc | Cast |  | 0.25, Mg | 4.26, Cu | 0.31, Mn | 0.2, Ti | 94.73, Al | 0.25Sc |  |  |  | -0.644696534 | 79 | 0.77:0.23 | -0.644696534 | NaCl | 3.5% |  | 12.2 | 14175 | 0.000124 | 0.898 | 7686 | 1.07e-05 | 0.9036 | Own data
A206-0.5Sc | Cast |  | 0.25, Mg | 4.26, Cu | 0.31, Mn | 0.2, Ti | 94.48, Al | 0.5, Sc |  |  |  | -0.73456 | 46.5 | 0.55:0.45 | -0.73456 | NaCl | 3.5% |  | 6.23 | 26785 | 0.00017256 | 0.9165 | 7156 | 8.99e-06 | 0.9215 | Own data
A206-0.5Sc | Cast |  | 0.25, Mg | 4.26, Cu | 0.31, Mn | 0.2, Ti | 94.48, Al | 0.5, Sc |  |  |  | -0.73763 | 46.5 | 0.55:0.45 | -0.73763 | NaCl | 3.5% |  | 5.93 | 27700 | 0.00015235 | 0.9142 | 7560 | 9.23e-06 | 0.9356 | Own data
A206-0.5Sc | Cast |  | 0.25, Mg | 4.26, Cu | 0.31, Mn | 0.2, Ti | 94.48, Al | 0.5, Sc |  |  |  | -0.64838 | 46.5 | 0.55:0.45 | -0.64838 | NaCl | 3.5% |  | 5.635 | 24421 | 0.00018922 | 0.91233 | 6069 | 1.142e-05 | 0.913 | Own data
Pure A206 | Cast |  | 0.25, Mg | 4.26, Cu | 0.31, Mn | 0.2, Ti | 94.98, Al |  |  |  |  | -0.648377001 | 639 | 0.6:0.4 | -0.648377001 | NaCl | 3.5% |  | 21.35 | 33480 | 9.35e-05 | 0.912 | 6370 | 7.43e-06 | 0.954 | Own data
Pure A206 | Cast |  | 0.25, Mg | 4.26, Cu | 0.31, Mn | 0.2, Ti | 94.98, Al |  |  |  |  | -0.617706418 | 639 | 0.6:0.4 | -0.617706418 | NaCl | 3.5% |  | 22.69 | 14682 | 0.00014624 | 0.88588 | 5540 | 9.42e-06 | 0.924 | Own data
AZ31b (Mg alloy) |  |  | 3, Al | 1, Zn | 0.1, Mn | 95.9, Mg | [5 empty] | -1.382018566 | 29.9 | 0.51:0.49 | -1.382018566 | NaCl | 3.5% |  | 5.349 | 125.8 | 2.11e-05 | 0.998 | 0 | 0 | 0 | Own data
AZ31b (Mg alloy) |  |  | 3, Al | 1, Zn | 0.1, Mn | 95.9, Mg | [5 empty] | -1.379565001 | 29.9 | 0.51:0.49 | -1.379565001 | NaCl | 3.5% |  | 6.963 | 632.6 | 8.66e-06 | 0.97 | 0 | 0 | 0 | Own data
AZ31b (Mg alloy) |  |  | 3, Al | 1, Zn | 0.1, Mn | 95.9, Mg | [5 empty] | -1.418516636 | 29.9 | 0.51:0.49 | -1.418516636 | NaCl | 3.5% |  | 5.718 | 595.6 | 0.00068 | 0.999 | 0 | 0 | 0 | Own data
AZ31b (Mg alloy) |  |  | 3, Al | 1, Zn | 0.1, Mn | 95.9, Mg | [5 empty] | -1.454231564 | 29.9 | 0.51:0.49 | -1.454231564 | NaCl | 3.5% |  | 5.895 | 487.5 | 5.99e-06 | 0.991 | 0 | 0 | 0
Inconel 625 | DED |  | 58, Ni | 21, Cr | 9, Mo | 5, Fe | 4, Nb | 1, Co | 0.5, Mn | 0.5, Si |  | -0.306092739 | 206.1 | 0.58:0.42 | -0.306092739 | NaCl | 3.5% |  | 33.43 | 270020 | 1.32e-05 | 0.93261 | 40078000 | 0.001363 | 0.40963 | Own data 20240529
Inconel 625 | DED |  | 58, Ni | 21, Cr | 9, Mo | 5, Fe | 4, Nb | 1, Co | 0.5, Mn | 0.5, Si |  | -0.293824494 | 206.1 | 0.58:0.42 | -0.293824494 | NaCl | 3.5% |  | 54.7 | 292670 | 2.79e-05 | 0.94969 | 66196 | 1.62e-05 | 0.91274 | Own data 20240529
AZ31b (Mg alloy) |  |  | 3, Al | 1, Zn | 0.1, Mn | 95.9, Mg | [5 empty] | -1.39704716 | 150.5 | 0.27:0.73 | -1.39704716 | NaCl | 3.5% |  | 6.118 | 613.5 | 7.36e-06 | 0.994 | 0 | 0 | 0
AZ31b (Mg alloy) |  |  | 3, Al | 1, Zn | 0.1, Mn | 95.9, Mg | [5 empty] | -1.42645521 | 150.5 | 0.27:0.73 | -1.42645521 | NaCl | 3.5% |  | 10.812 | 246.2 | 5.11e-06 | 0.978 | 0 | 0 | 0
AZ31b (Mg alloy) |  |  | 3, Al | 1, Zn | 0.1, Mn | 95.9, Mg | [5 empty] | -1.55422368 | 150.5 | 0.27:0.73 | -1.55422368 | NaCl | 3.5% |  | 7.215 | 588.2 | 1.153e-05 | 0.947 | 0 | 0 | 0
AZ31b (Mg alloy) |  |  | 3, Al | 1, Zn | 0.1, Mn | 95.9, Mg | [5 empty] | -1.67544162 | 150.5 | 0.27:0.73 | -1.67544162 | NaCl | 3.5% |  | 15.121 | 488.6 | 8.41e-06 | 0.987 | 0 | 0 | 0
SS316L | LPBF |  | 12, Ni | 17, Cr | 2, Mo | 2, Mn | 1, Si | 66, Fe |  |  |  | -0.344 | 29.7 | 0.53:0.47 | -0.344 | NaCl | 3.5% |  | 16.48 | 14499 | 0.00013251 | 0.85124 | 5620 | 5.321e-05 | 0.87753
SS316L | LPBF |  | 12, Ni | 17, Cr | 2, Mo | 2, Mn | 1, Si | 66, Fe |  |  |  | -0.337 | 29.7 | 0.53:0.47 | -0.337 | NaCl | 3.5% |  | 30.86 | 19285 | 5.3652e-05 | 0.88312 | 1546 | 0.00015191 | 0.89419
SS316L | LPBF |  | 12, Ni | 17, Cr | 2, Mo | 2, Mn | 1, Si | 66, Fe |  |  |  | -0.282 | 29.7 | 0.53:0.47 | -0.282 | NaCl | 3.5% |  | 7.538 | 29718 | 0.0001605 | 0.91697 | 16989 | 8.4466e-05 | 0.90416

## Literature (Mg Al Ni Fe)
Materials Index | Processing (w/ direction) | Input -> | Nominal Composition (>0.1 wt.%) | [8 empty] | Corrosion Potential to V_SCE (V) | Grain size (um) | GB ratio (HAGB:LAGB) | Relative working potential to V_SCE (V) | Eletrolyte | Concentration (wt.%) | Output -> | Rs solution (Ohm-cm2) | R1 polarization (Ohm-cm2) | C1 polarization (Ohm-cm2) | C1 time constant | R2 passivation (Ohm-cm2) | C2 passivation (Ohm-cm2) | C2 time constant
|  |  | 1 | 2 | 3 | 4 | 5 | 6 | 7 | 8 | 9
AZ31-Ca | wrought |  | 2.99, Al | 0.73, Zn | 95.91, Mg | 0.37, Mn | [5 empty] | -1.45 | 7 | 0.6:0.4 | -1.27 | NaCl | 0.9% |  | 10.56 | 377.5 | 0.002035 | 0.964 | 792.8 | 1.255e-05 | 0.901
AZ31 | wrought |  | 3.12, Al | 0.76, Zn | 0.5, Ca | 95.32, Mg | 0.3, Mn |  |  |  |  | -1.225 | 8 | 0.6:0.4 | -1.22 | NaCl | 0.9% |  | 7.515 | 1093 | 1.95 | 0.789 | 1050 | 7.89e-06 | 0.961
AZ31-Ca | wrought |  | 2.99, Al | 0.73, Zn | 95.91, Mg | 0.37, Mn | [5 empty] | -1.45 | 7 | 0.6:0.4 | -1.22 | NaCl | 0.9% |  | 10.35 | 1115 | 0 | 0 | 869.9 | 1.201e-06 | 0.915
AZ31 | wrought |  | 3.12, Al | 0.76, Zn | 0.5, Ca | 95.32, Mg | 0.3, Mn |  |  |  |  | -1.225 | 8 | 0.6:0.4 | -1.21 | NaCl | 0.9% |  | 10.87 | 1992.7 | 0 | 0 | 2265.7 | 8.27e-06 | 0.929
AZ31B | as-extruded |  | 3, Al | 1, Zn | 0.1, Mn | 95.9, Mg | [5 empty] | -1.54 | 12.5 | 0.6:0.4 | -1.54 | NaCl | 3.5% |  | 1.88 | 1434 | 1.271e-06 | 0.918 | 652.9 | 0.002361 | 0.8025
AZ31B | as-extruded |  | 3, Al | 1, Zn | 0.1, Mn | 95.9, Mg | [5 empty] | -1.54 | 12.5 | 0.6:0.4 | -1.54 | NaCl | 3.5% |  | 1.909 | 1796 | 1.356e-06 | 0.912 | 983.9 | 0.001569 | 0.777
AZ31B | SHAPE |  | 3, Al | 1, Zn | 0.1, Mn | 95.9, Mg | [5 empty] | -1.56 | 47.5 | 0.6:0.4 | -1.56 | NaCl | 3.5% |  | 2.163 | 1669 | 8.24e-06 | 0.9393 | 940.6 | 0.00144 | 0.8971
AZ31B | SHAPE |  | 3, Al | 1, Zn | 0.1, Mn | 95.9, Mg | [5 empty] | -1.54 | 47.5 | 0.6:0.4 | -1.54 | NaCl | 3.5% |  | 2.415 | 2322 | 1.493e-05 | 0.915 | 990.7 | 0.0019 | 0.9818
AZ31B | SHAPE |  | 3, Al | 1, Zn | 0.1, Mn | 95.9, Mg | [5 empty] | -1.525 | 47.5 | 0.6:0.4 | -1.525 | NaCl | 3.5% |  | 2.755 | 4028 | 1.01e-05 | 0.9274 | 1898 | 0.001184 | 0.9167
316L | L-DED |  | 15.89, Cr | 10.58, Ni | 2.05, Mo | 0.68, Mn | 0.38, Si | 70.42, Fe |  |  |  | -0.258 | 125 | 0.475:0.525 | -0.258 | NaCl | 3.5% |  | 3.7 | 191000 | 2.48e-05 | 0.69 | 8000 | 7.14e-05 | 0.85
316-1W | L-DED |  | 15.63, Cr | 10.21, Ni | 1.99, Mo | 0.59, Mn | 0.46, Si | 1.16, W | 69.96, Fe |  |  | -0.234 | 40 | 0.493:0.507 | -0.234 | NaCl | 3.5% |  | 4.2 | 372000 | 2.14e-05 | 0.86 | 373000 | 3.93e-05 | 0.89
316-3W | L-DED |  | 15.24, Cr | 9.73, Ni | 1.93, Mo | 0.66, Mn | 0.54, Si | 3.13, W | 68.77, Fe |  |  | -0.239 | 15 | 0.646:0.354 | -0.239 | NaCl | 3.5% |  | 4.3 | 584000 | 2.28e-05 | 0.87 | 1294000 | 2.38e-05 | 0.9
316-5W | L-DED |  | 15.2, Cr | 9.81, Ni | 1.81, Mo | 0.49, Mn | 0.57, Si | 5.02, W | 67.1, Fe |  |  | -0.266 | 6 | 0.785:0.215 | -0.266 | NaCl | 3.5% |  | 3.6 | 506000 | 2.26e-05 | 0.9 | 252000 | 2.92e-05 | 0.87
LS |  |  | 29.89, Mn | 8.15, Al | 1.21, C | 60.75, Fe | [5 empty] | -1.1 | 18.16 | 0.5:0.5 | -1.1 | NaCl | 3.5% |  | 40.56 | 2140 | 0.009416 | 0.7919 | 1120 | 0.00151 | 0.731
LSC |  |  | 29.91, Mn | 8.09, Al | 1.18, C | 2.06, Cr | 58.76, Fe |  |  |  |  | -0.92 | 20.52 | 0.5:0.5 | -0.92 | NaCl | 3.5% |  | 24.89 | 4804 | 0.0009615 | 0.8451 | 1731 | 0.0003515 | 0.8375
LSM |  |  | 29.82, Mn | 7.98, Al | 1.19, C | 1.98, Mo | 59.03, Fe |  |  |  |  | -0.9 | 24.28 | 0.5:0.5 | -0.9 | NaCl | 3.5% |  | 25.49 | 3906 | 0.004872 | 0.833 | 1483 | 0.001307 | 0.8179
AA7075 | FSW-HAZ |  | 2.43, Mg | 1.58, Cu | 5.94, Zn | 90.05, Al | [5 empty] | -0.78 | 8.46 | 0.5:0.5 | -0.78 | NaCl | 3.5% |  | 2.5 | 8300 | 1.81e-05 | 0.7 | 1800 | 0.000369 | 0
AA7075 | in situ rolling FSW |  | 2.43, Mg | 1.58, Cu | 5.94, Zn | 90.05, Al | [5 empty] | -0.77 | 0.97 | 0.3:0.7 | -0.77 | NaCl | 3.5% |  | 2.2 | 8400 | 5.27e-05 | 0.7 | 2100 | 3.36e-05 | 0
AA7075 | in situ rolling FSW-WNZ |  | 2.43, Mg | 1.58, Cu | 5.94, Zn | 90.05, Al | [5 empty] | -0.76 | 0.73 | 0.4:0.6 | -0.76 | NaCl | 3.5% |  | 3.8 | 10900 | 3.56e-05 | 0.8 | 8900 | 3.54e-05 | 0
Al-4.5Mg-2Zn-0.3Ag | PN1 |  | 4.5, Mg | 2, Zn | 0.3, Ag | 93.2, Al | [5 empty] | -1.3 | 6.9 | 0.622:0.378 | -1.3 | NaCl | 3.5% |  | 11.89 | 6910 | 2.058e-05 | 0.9009 | 0 | 0 | 0
Al-4.5Mg-2Zn-0.3Ag | PN2 |  | 4.5, Mg | 2, Zn | 0.3, Ag | 93.2, Al | [5 empty] | -1.25 | 6.7 | 0.431:0.569 | -1.25 | NaCl | 3.5% |  | 7.906 | 25290 | 1.153e-05 | 0.9084 | 31190 | 1.63e-05 | 1
Al-4.5Mg-2Zn-0.3Ag | PN3 |  | 4.5, Mg | 2, Zn | 0.3, Ag | 93.2, Al | [5 empty] | -1.275 | 4.7 | 0.341:0.659 | -1.275 | NaCl | 3.5% |  | 14.41 | 10500 | 1.314e-05 | 0.8988 | 0 | 0 | 0
Al-4.5Mg-2Zn-0.3Ag | NC1 |  | 4.5, Mg | 2, Zn | 0.3, Ag | 93.2, Al | [5 empty] | -1.175 | 5.7 | 0.463:0.537 | -1.175 | NaCl | 3.5% |  | 11.04 | 32690 | 9.696e-06 | 0.9259 | 36500 | 1.691e-05 | 1
Al-4.5Mg-2Zn-0.3Ag | NC2 |  | 4.5, Mg | 2, Zn | 0.3, Ag | 93.2, Al | [5 empty] | -1.26 | 5.9 | 0.46:0.54 | -1.26 | NaCl | 3.5% |  | 10.48 | 16000 | 1.314e-05 | 0.911 | 13950 | 0.0004333 | 1
SS316L | wrought |  | 16.5 Cr | 10.2 Ni | 1.6 Mn | 2.0 Mo | 69.7 Fe |  |  |  |  | -0.45 | 72 | 0.456:0.539 | -0.45 | HNO3 | 31.5% |  | 2.9 | 3016 | 0.00109 | 0.81 | 0 | 1.95e-05 | 0
SS316L | LPBF |  | 17.3 Cr | 12.9 Ni | 1.1 Mn | 2.1 Mo | 66.6 Fe |  |  |  |  | -0.45 | 41 | 0.747:0.246 | -0.45 | HNO3 | 31.5% |  | 2.54 | 4394 | 0.000745 | 0.837 | 0 | 2.34e-05 | 0
SS316L | LPBF |  | 16.2 Cr | 11.9 Ni | 1.4 Mn | 2.2 Mo | 68.3 Fe |  |  |  |  | -0.45 | 30 | 0.742:0.172 | -0.45 | HNO3 | 31.5% |  | 1.75 | 3645 | 0.000884 | 0.823 | 0 | 2.07e-05 | 0
304SS | as-received |  | 18.328, Cr | 8.02, Ni | 1.308 Mn | 0.427 Si | 71.917 Fe |  |  |  |  | -0.4 | 40 | 0.5:0.5 | -1.1 | NaCl | 3.5% |  | 8.196 | 694 | 9.881e-05 | 0.84 | 451 | 0.0009385 | 0.58
304SS | as-received |  | 18.328, Cr | 8.02, Ni | 1.308 Mn | 0.427 Si | 71.917 Fe |  |  |  |  | -0.4 | 40 | 0.5:0.5 | -1 | NaCl | 3.5% |  | 6.116 | 1574 | 0.0001947 | 0.82 | 1478 | 0.0006403 | 0.48
304SS | as-received |  | 18.328, Cr | 8.02, Ni | 1.308 Mn | 0.427 Si | 71.917 Fe |  |  |  |  | -0.4 | 40 | 0.5:0.5 | -0.85 | NaCl | 3.5% |  | 8.34 | 60 | 0.0001946 | 0.84 | 37980 | 9.4e-05 | 0.82
304SS | as-received |  | 18.328, Cr | 8.02, Ni | 1.308 Mn | 0.427 Si | 71.917 Fe |  |  |  |  | -0.4 | 40 | 0.5:0.5 | -0.7 | NaCl | 3.5% |  | 7.295 | 105 | 0.0003559 | 0.82 | 76170 | 5.667e-05 | 0.79
304SS | as-received |  | 18.328, Cr | 8.02, Ni | 1.308 Mn | 0.427 Si | 71.917 Fe |  |  |  |  | -0.4 | 40 | 0.5:0.5 | -0.4 | NaCl | 3.5% |  | 7.081 | 1891 | 7.1e-05 | 0.88 | 95140 | 4.686e-05 | 0.71
304SS | sentisized |  | 18.328, Cr | 8.02, Ni | 1.308 Mn | 0.427 Si | 71.917 Fe |  |  |  |  | -0.4 | 13 | 0.5:0.5 | -1.1 | NaCl | 3.5% |  | 7.866 | 567 | 0.0001733 | 0.84 | 150 | 0.04291 | 0.69
304SS | sentisized |  | 18.328, Cr | 8.02, Ni | 1.308 Mn | 0.427 Si | 71.917 Fe |  |  |  |  | -0.4 | 13 | 0.5:0.5 | -1 | NaCl | 3.5% |  | 6.085 | 2289 | 0.0001776 | 0.83 | 809 | 0.005316 | 0.5
304SS | sentisized |  | 18.328, Cr | 8.02, Ni | 1.308 Mn | 0.427 Si | 71.917 Fe |  |  |  |  | -0.4 | 13 | 0.5:0.5 | -0.85 | NaCl | 3.5% |  | 7.147 | 1723 | 0.0001534 | 0.82 | 23910 | 6.711e-05 | 0.73
304SS | sentisized |  | 18.328, Cr | 8.02, Ni | 1.308 Mn | 0.427 Si | 71.917 Fe |  |  |  |  | -0.4 | 13 | 0.5:0.5 | -0.7 | NaCl | 3.5% |  | 7.345 | 35 | 0.0003306 | 0.84 | 38440 | 0.0001645 | 0.82
304SS | sentisized |  | 18.328, Cr | 8.02, Ni | 1.308 Mn | 0.427 Si | 71.917 Fe |  |  |  |  | -0.4 | 13 | 0.5:0.5 | -0.4 | NaCl | 3.5% |  | 6.435 | 531 | 1.853e-05 | 0.89 | 43120 | 1.909e-05 | 0.74
304SS | as-received |  | 18.328, Cr | 8.02, Ni | 1.308 Mn | 0.427 Si | 71.917 Fe |  |  |  |  | -0.35 | 22 | 0.5:0.5 | -1.1 | NaCl | 3.5% |  | 7.729 | 721 | 0.0001258 | 0.84 | 261 | 0.005044 | 0.65
304SS | as-received |  | 18.328, Cr | 8.02, Ni | 1.308 Mn | 0.427 Si | 71.917 Fe |  |  |  |  | -0.35 | 13 | 0.5:0.5 | -1 | NaCl | 3.5% |  | 5.751 | 2145 | 1.254e-05 | 0.83 | 776 | 0.0006132 | 0.66
304SS | as-received |  | 18.328, Cr | 8.02, Ni | 1.308 Mn | 0.427 Si | 71.917 Fe |  |  |  |  | -0.35 | 13 | 0.5:0.5 | -0.85 | NaCl | 3.5% |  | 8.736 | 538 | 9.936e-05 | 0.85 | 55010 | 8.854e-05 | 0.61
304SS | as-received |  | 18.328, Cr | 8.02, Ni | 1.308 Mn | 0.427 Si | 71.917 Fe |  |  |  |  | -0.35 | 13 | 0.5:0.5 | -0.7 | NaCl | 3.5% |  | 7.448 | 693 | 3.406e-05 | 0.83 | 85440 | 6.649e-05 | 0.79
304SS | as-received |  | 18.328, Cr | 8.02, Ni | 1.308 Mn | 0.427 Si | 71.917 Fe |  |  |  |  | -0.35 | 13 | 0.5:0.5 | -0.4 | NaCl | 3.5% |  | 5.312 | 984 | 7.006e-05 | 0.89 | 115700 | 3.273e-05 | 0.77
Ni20Cr | CG |  | 18.1, Cr | 81.9, Ni | [7 empty] | -0.264 | 350 | 0.946:0.054 | -0.264 | NaCl | 3.5% |  | 52.1 | 450000 | 1.5e-05 | 0.95 | 640000 | 1.1e-05 | 0.98
Ni20Cr | USSP |  | 18.1, Cr | 81.9, Ni | [7 empty] | -0.24 | 0.1 | 0.54:0.46 | -0.24 | NaCl | 3.5% |  | 22.1 | 8000 | 1.9e-05 | 0.9 | 93000 | 4.8e-06 | 0.71
WE43 |  |  | 0.81, Y | 0.84, Nd | 0.65, Zn | 0.03, Zr | 97.67, Mg |  |  |  |  | -1.73 | 20 | 0.5:0.5 | -1.73 | AS | NA |  | 248.2 | 9285 | 6.338e-06 | 0.9597 | 2350 | 9.687e-05 | 0.5067
WE43 |  |  | 0.81, Y | 0.84, Nd | 0.65, Zn | 0.03, Zr | 97.67, Mg |  |  |  |  | -1.851 | 20 | 0.5:0.5 | -1.851 | AS-0.1F | NA |  | 171.2 | 1531 | 7.498e-06 | 0.9005 | 666.9 | 0.001761 | 0.8162
WE43 |  |  | 0.81, Y | 0.84, Nd | 0.65, Zn | 0.03, Zr | 97.67, Mg |  |  |  |  | -1.898 | 20 | 0.5:0.5 | -1.898 | AS-0.2F | NA |  | 139 | 937.8 | 4.657e-06 | 0.9347 | 567 | 0.00311 | 0.8087
AISI420 | as-quenched |  | 12.5, Cr | 0.49, Mn | 0.92, Si | 0.35, Ni | 85.74, Fe |  |  |  |  | -0.326 | 0.065 | 0.34:0.125 | -0.326 | NaCl | 3.5% |  | 15 | 57000 | 1.27e-05 | 0.82 | 683000 | 4.5e-06 | 0.62
AISI420 | 200C T |  | 12.5, Cr | 0.49, Mn | 0.92, Si | 0.35, Ni | 85.74, Fe |  |  |  |  | -0.324 | 0.08 | 0.34:0.125 | -0.324 | NaCl | 3.5% |  | 13 | 23000 | 1.53e-05 | 0.9 | 104000 | 1.2e-06 | 0.76
AISI420 | 400C T |  | 12.5, Cr | 0.49, Mn | 0.92, Si | 0.35, Ni | 85.74, Fe |  |  |  |  | -0.385 | 0.178 | 0.34:0.125 | -0.385 | NaCl | 3.5% |  | 11.7 | 20000 | 6.97e-05 | 0.76 | 10000 | 3.4e-06 | 0.68
AISI420 | 600C T |  | 12.5, Cr | 0.49, Mn | 0.92, Si | 0.35, Ni | 85.74, Fe |  |  |  |  | -0.418 | 0.22 | 0.34:0.125 | -0.418 | NaCl | 3.5% |  | 14.6 | 10300 | 9.82e-05 | 0.8 | 6700 | 8.6e-06 | 0.65
Ni superalloy | 0-Hf |  | 28.8, Cr | 2.6, Al | 68.7, Ni | [6 empty] | -0.28 | 35.2 | 0.9:0.1 | -0.28 | HCl | 1M |  | 1.388 | 1280 | 0.0001079 | 0.87 | 0.01767 | 0 | 0
Ni superalloy | 0.1-Hf |  | 28.8, Cr | 2.6, Al | 68.7, Ni | 0.1, Hf | [5 empty] | -0.271 | 26.4 | 0.95:0.05 | -0.271 | HCl | 1M |  | 1.266 | 2128 | 0.0001061 | 0.86 | 0.0162 | 0 | 0
Ni superalloy | 0.5-Hf |  | 28.8, Cr | 2.6, Al | 68.7, Ni | 0.5, Hf | [5 empty] | -0.32 | 5.37 | 0.9:0.1 | -0.32 | HCl | 1M |  | 1.346 | 1094 | 0.0001278 | 0.86 | 0.03451 | 0 | 0
Ni superalloy | 1-Hf |  | 28.8, Cr | 2.6, Al | 68.7, Ni | 1, Hf | [5 empty] | -0.325 | 4.3 | 0.9:0.1 | -0.325 | HCl | 1M |  | 1.974 | 552.4 | 0.0001646 | 0.87 | 0.03937 | 0 | 0
AX104 | T4 |  | 0.87, Al | 0.29, Ca | 98.84, Mg | [6 empty] | -1.625 | 108 | 0.74:0.26 | -1.625 | NaCl | 3.5% |  | 8.1 | 41.1 | 4.21e-05 | 0.99 | 180.1 | 1.25e-05 | 0.98
AX104 | T6-200C |  | 0.87, Al | 0.29, Ca | 98.84, Mg | [6 empty] | -1.625 | 118 | 0.89:0.11 | -1.625 | NaCl | 3.5% |  | 8.6 | 113.6 | 2.35e-05 | 0.99 | 260.9 | 1.64e-05 | 0.94
AX104 | T6-250C |  | 0.87, Al | 0.29, Ca | 98.84, Mg | [6 empty] | -1.625 | 112 | 0.89:0.11 | -1.625 | NaCl | 3.5% |  | 9.8 | 58.7 | 3.51e-05 | 0.99 | 239.3 | 1.57e-05 | 0.98
AX104 | T6-300C |  | 0.87, Al | 0.29, Ca | 98.84, Mg | [6 empty] | -1.625 | 116.8 | 0.89:0.11 | -1.625 | NaCl | 3.5% |  | 11.8 | 13 | 4.23e-05 | 0.99 | 89.5 | 1.41e-05 | 0.99
SS316L | Wrought |  | 9.5, Ni | 19, Cr | 0.87, Mo | 70.63, Fe | [5 empty] | -0.28 | 7.2 | 0.5:0.5 | -0.56 | pH= 2–3 H2SO4 containing 50 ppm Cl− and 2 ppm F− with air bubbled at 80 ℃ | NA |  | 7.2 | 1100 | 3.8e-05 | 0.85 | 58000 | 1.9e-05 | 0.79
SS316L | LPBF-A |  | 9.5, Ni | 19, Cr | 0.87, Mo | 70.63, Fe | [5 empty] | -0.22 | 6.9 | 0.5:0.5 | -0.36 | pH= 2–3 H2SO4 containing 50 ppm Cl− and 2 ppm F− with air bubbled at 80 ℃ | NA |  | 9.6 | 6800 | 2.6e-05 | 0.89 | 620000 | 6.8e-06 | 0.76
SS316L | LPBF-B |  | 9.5, Ni | 19, Cr | 0.87, Mo | 70.63, Fe | [5 empty] | -0.25 | 8.8 | 0.5:0.5 | -0.39 | pH= 2–3 H2SO4 containing 50 ppm Cl− and 2 ppm F− with air bubbled at 80 ℃ | NA |  | 8.4 | 5700 | 2.9e-05 | 0.86 | 410000 | 9e-06 | 0.81
ZXAM | twin-roll casting |  | 1.31, Zn | 0.32, Ca | 0.33, Al | 0.24, Mn | 97.8, Mg |  |  |  |  | -1.48 | 8.5 | 0.71:0.29 | -1.48 | NaCl | 3.5% |  | 8.57 | 25.5 | 0.00014807 | 0.9635 | 0 | 0 | 0
ZXAM | twin-roll casting |  | 1.24, Zn | 0.31, Ca | 0.35, Al | 0.39, Mn | 97.71, Mg |  |  |  |  | -1.5 | 8.3 | 0.71:0.29 | -1.5 | NaCl | 3.5% |  | 9.44 | 27.38 | 0.00019899 | 0.9434 | 0 | 0 | 0
ZXAM | twin-roll casting |  | 1.34, Zn | 0.3, Ca | 0.36, Al | 0.48, Mn | 97.52, Mg |  |  |  |  | -1.5 | 6.7 | 0.71:0.29 | -1.5 | NaCl | 3.5% |  | 8.15 | 9.95 | 0.00025459 | 0.9386 | 0 | 0 | 0
ZX20 | cast |  | 2.06, Zn | 0.46, Ca | 97.48, Mg | [6 empty] | -1.5 | 60 | 0.71:0.29 | -1.5 | NaCl | 3.5% |  | 14.86 | 43.8 | 5.011e-05 | 0.96 | 0 | 0 | 0
ZAX200 | cast |  | 2.01, Zn | 0.45, Al | 0.48, Ca | 97.06, Mg | [5 empty] | -1.45 | 36 | 0.71:0.29 | -1.45 | NaCl | 3.5% |  | 15.43 | 122.5 | 4.252e-05 | 0.95 | 0 | 0 | 0
ZAX210 | cast |  | 2, Zn | 1.12, Al | 0.43, Ca | 96.45, Mg | [5 empty] | -1.47 | 51 | 0.71:0.29 | -1.47 | NaCl | 3.5% |  | 14.59 | 62.2 | 4.843e-05 | 0.98 | 0 | 0 | 0
ZAX220 | cast |  | 2.03, Zn | 2.1, Al | 0.45, Ca | 95.43, Mg | [5 empty] | -1.39 | 61 | 0.71:0.29 | -1.39 | NaCl | 3.5% |  | 14.42 | 19.4 | 6.01e-05 | 1 | 0 | 0 | 0
Monel K500 | casting |  | 29.69, Cu | 2.27, Al | 1.89, Fe | 0.76, Ti | 65.39, Ni |  |  |  |  | -0.2378 | 18 | 0.7635:0.2365 | -0.2378 | NaCl | 3.5% |  | 5.57 | 20450 | 8.01e-05 | 0.936 | 13705 | 1.34e-32 | 0.884
Monel K500 | casting |  | 29.69, Cu | 2.27, Al | 1.89, Fe | 0.76, Ti | 65.39, Ni |  |  |  |  | -0.2763 | 18 | 0.7635:0.2365 | -0.2763 | NaCl | 3.5% |  | 5.25 | 57980 | 0.000816 | 0.925 | 50610 | 0.000257 | 0.925
Monel K500 | casting |  | 29.69, Cu | 2.27, Al | 1.89, Fe | 0.76, Ti | 65.39, Ni |  |  |  |  | -0.2864 | 18 | 0.7635:0.2365 | -0.2864 | NaCl | 3.5% |  | 5.39 | 67640 | 0.000782 | 0.933 | 80680 | 0.000591 | 0.933
Monel K500 | casting |  | 29.69, Cu | 2.27, Al | 1.89, Fe | 0.76, Ti | 65.39, Ni |  |  |  |  | -0.2687 | 18 | 0.7635:0.2365 | -0.2687 | NaCl | 3.5% |  | 5.13 | 6340 | 0.000114 | 0.927 | 30610 | 0.00036 | 0.927
ZK60 | LPBF |  | 6, Zn | 0.5, Zr | 93.5, Mg | [6 empty] | -1.42 | 7 | 0.808:0.192 | -1.42 | Hanks 37C | NA |  | 25.31 | 106.8 | 5.8e-06 | 0.72 | 3763 | 2.43e-05 | 0.76
ZK60 | LPBF |  | 6, Zn | 0.5, Zr | 0.5, Y | 93, Mg | [5 empty] | -1.394 | 3.4 | 0.808:0.192 | -1.394 | Hanks 37C | NA |  | 28.6 | 204 | 5.54e-06 | 0.71 | 5097 | 1.21e-05 | 0.81
ZK60 | LPBF |  | 6, Zn | 0.5, Zr | 1, Y | 92.5, Mg | [5 empty] | -1.373 | 2.5 | 0.808:0.192 | -1.373 | Hanks 37C | NA |  | 27.62 | 312.9 | 5.72e-06 | 0.7 | 7938 | 8.01e-06 | 0.81
ZK60 | LPBF |  | 6, Zn | 0.5, Zr | 3, Y | 90.5, Mg | [5 empty] | -1.361 | 2.1 | 0.808:0.192 | -1.361 | Hanks 37C | NA |  | 28.82 | 295.4 | 7.93e-06 | 0.75 | 6583 | 6.79e-06 | 0.84
ZK60 | LPBF |  | 6, Zn | 0.5, Zr | 93.5, Mg | [6 empty] | -1.42 | 7 | 0.808:0.192 | -1.42 | Hanks 37C | NA |  | 25.12 | 50.37 | 5.12e-06 | 0.69 | 3231 | 6.27e-05 | 0.76
ZK60 | LPBF |  | 6, Zn | 0.5, Zr | 0.5, Y | 93, Mg | [5 empty] | -1.394 | 3.4 | 0.808:0.192 | -1.394 | Hanks 37C | NA |  | 30.89 | 192.8 | 6.24e-06 | 0.72 | 4043 | 1.18e-05 | 0.84
ZK60 | LPBF |  | 6, Zn | 0.5, Zr | 1, Y | 92.5, Mg | [5 empty] | -1.373 | 2.5 | 0.808:0.192 | -1.373 | Hanks 37C | NA |  | 25.8 | 296.1 | 6.73e-06 | 0.72 | 5178 | 6.4e-05 | 0.87
ZK60 | LPBF |  | 6, Zn | 0.5, Zr | 3, Y | 90.5, Mg | [5 empty] | -1.361 | 2.1 | 0.808:0.192 | -1.361 | Hanks 37C | NA |  | 25.06 | 237.8 | 7.26e-06 | 0.74 | 4985 | 1.01e-05 | 0.8
ZK60 | LPBF |  | 6, Zn | 0.5, Zr | 93.5, Mg | [6 empty] | -1.42 | 7 | 0.808:0.192 | -1.42 | Hanks 37C | NA |  | 28.22 | 38.7 | 5.21e-06 | 0.68 | 2116 | 4.97e-05 | 0.77
ZK60 | LPBF |  | 6, Zn | 0.5, Zr | 0.5, Y | 93, Mg | [5 empty] | -1.394 | 3.4 | 0.808:0.192 | -1.394 | Hanks 37C | NA |  | 35.5 | 148.9 | 3.87e-06 | 0.7 | 2302 | 3.38e-05 | 0.74
ZK60 | LPBF |  | 6, Zn | 0.5, Zr | 1, Y | 92.5, Mg | [5 empty] | -1.373 | 2.5 | 0.808:0.192 | -1.373 | Hanks 37C | NA |  | 28.58 | 280.8 | 6.23e-06 | 0.72 | 4365 | 8.28e-06 | 0.83
ZK60 | LPBF |  | 6, Zn | 0.5, Zr | 3, Y | 90.5, Mg | [5 empty] | -1.361 | 2.1 | 0.808:0.192 | -1.361 | Hanks 37C | NA |  | 30.53 | 171.5 | 6.45e-06 | 0.73 | 3808 | 1.36e-05 | 0.8
Dpulex 2205 | 0 strain |  | 0.62, Mn | 0.32, Si | 5.31, Ni | 22.79, Cr | 3.15, Mo | 67.81, Fe |  |  |  | -0.25 | 8.65 | 2.8684:1 | -0.25 | NaCl | 3.5% |  | 5 | 215000 | 0.0001 | 0.88 | 0 | 0 | 0
Dpulex 2205 | 7% strain |  | 0.62, Mn | 0.32, Si | 5.31, Ni | 22.79, Cr | 3.15, Mo | 67.81, Fe |  |  |  | -0.25 | 7.17 | 4.275:1 | -0.25 | NaCl | 3.5% |  | 5 | 190000 | 0.00015 | 0.82 | 0 | 0 | 0
Dpulex 2205 | 14% strain |  | 0.62, Mn | 0.32, Si | 5.31, Ni | 22.79, Cr | 3.15, Mo | 67.81, Fe |  |  |  | -0.25 | 7.46 | 0.8589:1 | -0.25 | NaCl | 3.5% |  | 5 | 250000 | 7e-05 | 0.88 | 0 | 0 | 0
Dpulex 2205 | 21% strain |  | 0.62, Mn | 0.32, Si | 5.31, Ni | 22.79, Cr | 3.15, Mo | 67.81, Fe |  |  |  | -0.25 | 5.34 | 0.594:1 | -0.25 | NaCl | 3.5% |  | 5 | 300000 | 8e-05 | 0.87 | 0 | 0 | 0
x80 | welding |  | 0.2, Si | 1.76, Mn | 0.27, Cr | 0.11, Ni | 0.15, Mo | 97.51, Fe |  |  |  | -0.846 | 2.27 | 0.52:0.46 | -0.846 | 0.5 M Na2CO3-1 M NaHCO3 | NA |  | 3.41 | 729.93 | 0.000359 | 0.7798 | 0 | 0 | 0
x80 | welding |  | 0.2, Si | 1.76, Mn | 0.27, Cr | 0.11, Ni | 0.15, Mo | 97.51, Fe |  |  |  | -0.846 | 2.27 | 0.52:0.46 | -0.846 | 0.5 M Na2CO3-1 M NaHCO3 | NA |  | 3.82 | 793.15 | 0.000327 | 0.8197 | 0 | 0 | 0
x80 | welding |  | 0.2, Si | 1.76, Mn | 0.27, Cr | 0.11, Ni | 0.15, Mo | 97.51, Fe |  |  |  | -0.846 | 2.27 | 0.52:0.46 | -0.846 | 0.5 M Na2CO3-1 M NaHCO3 | NA |  | 3.75 | 878.7 | 0.000354 | 0.8266 | 0 | 0 | 0
x80 | welding |  | 0.2, Si | 1.76, Mn | 0.27, Cr | 0.11, Ni | 0.15, Mo | 97.51, Fe |  |  |  | -0.846 | 2.27 | 0.52:0.46 | -0.846 | 0.5 M Na2CO3-1 M NaHCO3 | NA |  | 3.95 | 940.18 | 0.000339 | 0.8395 | 0 | 0 | 0
x80 | welding |  | 0.2, Si | 1.76, Mn | 0.27, Cr | 0.11, Ni | 0.15, Mo | 97.51, Fe |  |  |  | -0.842 | 1.97 | 0.45:0.55 | -0.842 | 0.5 M Na2CO3-1 M NaHCO3 | NA |  | 3.54 | 791.1 | 0.000373 | 0.7796 | 0 | 0 | 0
x80 | welding |  | 0.2, Si | 1.76, Mn | 0.27, Cr | 0.11, Ni | 0.15, Mo | 97.51, Fe |  |  |  | -0.842 | 1.97 | 0.45:0.55 | -0.842 | 0.5 M Na2CO3-1 M NaHCO3 | NA |  | 4.65 | 832.2 | 0.000335 | 0.8291 | 0 | 0 | 0
x80 | welding |  | 0.2, Si | 1.76, Mn | 0.27, Cr | 0.11, Ni | 0.15, Mo | 97.51, Fe |  |  |  | -0.842 | 1.97 | 0.45:0.55 | -0.842 | 0.5 M Na2CO3-1 M NaHCO3 | NA |  | 3.77 | 936.6 | 0.00027 | 0.7658 | 0 | 0 | 0
x80 | welding |  | 0.2, Si | 1.76, Mn | 0.27, Cr | 0.11, Ni | 0.15, Mo | 97.51, Fe |  |  |  | -0.842 | 1.97 | 0.45:0.55 | -0.842 | 0.5 M Na2CO3-1 M NaHCO3 | NA |  | 3.54 | 980.4 | 0.000331 | 0.7729 | 0 | 0 | 0
x80 | welding |  | 0.2, Si | 1.76, Mn | 0.27, Cr | 0.11, Ni | 0.15, Mo | 97.51, Fe |  |  |  | -0.85 | 1.76 | 0.63:0.37 | -0.85 | 0.5 M Na2CO3-1 M NaHCO3 | NA |  | 3.04 | 615.94 | 0.000285 | 0.8281 | 0 | 0 | 0
x80 | welding |  | 0.2, Si | 1.76, Mn | 0.27, Cr | 0.11, Ni | 0.15, Mo | 97.51, Fe |  |  |  | -0.85 | 1.76 | 0.63:0.37 | -0.85 | 0.5 M Na2CO3-1 M NaHCO3 | NA |  | 3.16 | 689.52 | 0.000351 | 0.8093 | 0 | 0 | 0
x80 | welding |  | 0.2, Si | 1.76, Mn | 0.27, Cr | 0.11, Ni | 0.15, Mo | 97.51, Fe |  |  |  | -0.85 | 1.76 | 0.63:0.37 | -0.85 | 0.5 M Na2CO3-1 M NaHCO3 | NA |  | 3.45 | 766.48 | 0.000369 | 0.7759 | 0 | 0 | 0
x80 | welding |  | 0.2, Si | 1.76, Mn | 0.27, Cr | 0.11, Ni | 0.15, Mo | 97.51, Fe |  |  |  | -0.85 | 1.76 | 0.63:0.37 | -0.85 | 0.5 M Na2CO3-1 M NaHCO3 | NA |  | 3.53 | 827.84 | 0.000383 | 0.8301 | 0 | 0 | 0
x80 | welding |  | 0.2, Si | 1.76, Mn | 0.27, Cr | 0.11, Ni | 0.15, Mo | 97.51, Fe |  |  |  | -0.83 | 2.09 | 0.41:0.59 | -0.83 | 0.5 M Na2CO3-1 M NaHCO3 | NA |  | 5.38 | 997.85 | 0.000313 | 0.8423 | 0 | 0 | 0
x80 | welding |  | 0.2, Si | 1.76, Mn | 0.27, Cr | 0.11, Ni | 0.15, Mo | 97.51, Fe |  |  |  | -0.83 | 2.09 | 0.41:0.59 | -0.83 | 0.5 M Na2CO3-1 M NaHCO3 | NA |  | 4.58 | 1109.15 | 0.000195 | 0.8153 | 0 | 0 | 0
x80 | welding |  | 0.2, Si | 1.76, Mn | 0.27, Cr | 0.11, Ni | 0.15, Mo | 97.51, Fe |  |  |  | -0.83 | 2.09 | 0.41:0.59 | -0.83 | 0.5 M Na2CO3-1 M NaHCO3 | NA |  | 4.33 | 1296.4 | 0.000245 | 0.8405 | 0 | 0 | 0
x80 | welding |  | 0.2, Si | 1.76, Mn | 0.27, Cr | 0.11, Ni | 0.15, Mo | 97.51, Fe |  |  |  | -0.83 | 2.09 | 0.41:0.59 | -0.83 | 0.5 M Na2CO3-1 M NaHCO3 | NA |  | 4.39 | 1449.7 | 0.000385 | 0.8238 | 0 | 0 | 0
x80 | welding |  | 0.2, Si | 1.76, Mn | 0.27, Cr | 0.11, Ni | 0.15, Mo | 97.51, Fe |  |  |  | -0.814 | 2 | 0.35:0.65 | -0.814 | 0.5 M Na2CO3-1 M NaHCO3 | NA |  | 4.71 | 1178.45 | 0.000229 | 0.8222 | 0 | 0 | 0
x80 | welding |  | 0.2, Si | 1.76, Mn | 0.27, Cr | 0.11, Ni | 0.15, Mo | 97.51, Fe |  |  |  | -0.814 | 2 | 0.35:0.65 | -0.814 | 0.5 M Na2CO3-1 M NaHCO3 | NA |  | 4.58 | 1295.01 | 0.000228 | 0.8368 | 0 | 0 | 0
x80 | welding |  | 0.2, Si | 1.76, Mn | 0.27, Cr | 0.11, Ni | 0.15, Mo | 97.51, Fe |  |  |  | -0.814 | 2 | 0.35:0.65 | -0.814 | 0.5 M Na2CO3-1 M NaHCO3 | NA |  | 4.45 | 1513.3 | 0.00025 | 0.8508 | 0 | 0 | 0
x80 | welding |  | 0.2, Si | 1.76, Mn | 0.27, Cr | 0.11, Ni | 0.15, Mo | 97.51, Fe |  |  |  | -0.814 | 2 | 0.35:0.65 | -0.814 | 0.5 M Na2CO3-1 M NaHCO3 | NA |  | 5.6 | 1636.14 | 0.000281 | 0.8617 | 0 | 0 | 0
Cr-steel | NA |  | 0.33, Si | 0.99, Mn | 0.29, Cu | 1.9, Ni | 0.44, Mo | 96.05, Fe |  |  |  | -0.45 | 4.59 | 0.4536:0.5464 | -0.45 | 1%Nacl+ 0.05Na2SO3 | NA |  | 29.3 | 25.08 | 0.0024 | 0.64 | 566.3 | 0.00027 | 0.99
Cr-steel | NA |  | 0.29, Si | 0.9, Mn | 0.3, Cu | 2, Ni | 0.49, Mo | 0.24, Cr | 95.78, Fe |  |  | -0.447 | 4.3 | 0.328:0.672 | -0.447 | 1%Nacl+ 0.05Na2SO3 | NA |  | 29.02 | 26.05 | 0.0024 | 0.68 | 625.4 | 0.00042 | 0.97
Cr-steel | NA |  | 0.29, Si | 0.92, Mn | 0.35, Cu | 2, Ni | 0.45, Mo | 0.49, Cr | 95.5, Fe |  |  | -0.445 | 4.25 | 0.3005:0.6995 | -0.445 | 1%Nacl+ 0.05Na2SO3 | NA |  | 21.55 | 43.21 | 0.0015 | 0.65 | 647.2 | 0.0003 | 0.92
Cr-steel | NA |  | 0.28, Si | 0.95, Mn | 0.35, Cu | 2.1, Ni | 0.49, Mo | 0.7, Cr | 95.12, Fe |  |  | -0.443 | 4.2 | 0.2926:0.7074 | -0.443 | 1%Nacl+ 0.05Na2SO3 | NA |  | 22.99 | 60.54 | 0.0015 | 0.69 | 824.2 | 0.00064 | 0.85
Cr-steel | NA |  | 0.23, Si | 0.82, Mn | 0.3, Cu | 2.1, Ni | 0.48, Mo | 0.92, Cr | 95.15, Fe |  |  | -0.441 | 4.15 | 0.2665:0.7335 | -0.441 | 1%Nacl+ 0.05Na2SO3 | NA |  | 23.8 | 71.21 | 0.0015 | 0.69 | 931.9 | 0.00044 | 0.81
Al-Mn-Mg-Sc-Zr | LPBF-X |  | 5, Mn | 1.5, Mg | 0.82, Sc | 0.76, Zr | 0.16, Fe | 91.76, Al |  |  |  | -1.03 | 1 | 0.9:0.1 | -1.03 | NaCl | 3.5% |  | 6.68 | 22690 | 6.5e-06 | 0.92 | 94320 | 8.57e-05 | 0.91
Al-Mn-Mg-Sc-Zr | LPBF-Y |  | 5, Mn | 1.5, Mg | 0.82, Sc | 0.76, Zr | 0.16, Fe | 91.76, Al |  |  |  | -0.915 | 1 | 0.9:0.1 | -0.915 | NaCl | 3.5% |  | 1.27 | 5830 | 1.45e-05 | 0.94 | 22440 | 0.0003243 | 1
Mg-Zn-Ca | as-cast |  | 5, Zn | 0.3, Ca | 94.7, Mg | [6 empty] | -1.4043 | 151.6 | 0.71:0.29 | -1.4043 | NaCl | 3.5% |  | 5.031 | 780 | 2.3358e-05 | 0.89137 | 319.9 | 0.0041772 | 0.91748
Mg-Zn-Ca | FSP |  | 5, Zn | 0.3, Ca | 94.7, Mg | [6 empty] | -1.4128 | 1.5 | 0.71:0.29 | -1.4128 | NaCl | 3.5% |  | 4.94 | 829 | 1.1111e-05 | 0.94405 | 493.9 | 0.00024456 | 0.75033
AXM100 | Cast |  | 0.55, Al | 0.22, Ca | 0.4, Mn | 98.83, Mg | [5 empty] | -1.551 | 22 | 0.51:0.49 | -1.551 | NaCl | 3.5% |  | 8.38 | 74.37 | 0.00021656 | 0.85 | 0 | 0 | 0
AXM100–0.1Ce | Cast |  | 0.57, Al | 0.25, Ca | 0.44, Mn | 0.13, Ce | 98.61, Mg |  |  |  |  | -1.513 | 23 | 0.51:0.49 | -1.513 | NaCl | 3.5% |  | 9 | 85.64 | 0.00016609 | 0.88 | 0 | 0 | 0
AXM100–0.2Ce | Cast |  | 0.59, Al | 0.23, Ca | 0.49, Mn | 0.23, Ce | 98.46, Mg |  |  |  |  | -1.518 | 23 | 0.51:0.49 | -1.518 | NaCl | 3.5% |  | 10.05 | 124.74 | 0.00014959 | 0.89 | 0 | 0 | 0
AXM100–0.3Ce | Cast |  | 0.6, Al | 0.25, Ca | 0.48, Mn | 0.35, Ce | 98.32, Mg |  |  |  |  | -1.495 | 26 | 0.51:0.49 | -1.495 | NaCl | 3.5% |  | 9.91 | 180.94 | 0.00013369 | 0.89 | 0 | 0 | 0
GH4710 | cast |  | 0.18, C | 2.58, Al | 1.52, W | 2.93, Mo | 5, Ti | 15.67, Cr | 14.95, Co | 57.17, Ni |  | -0.28677 | 38.91 | 0.49:0.51 | -0.28677 | NaCl | 3.5% |  | 18.61 | 14620 | 7.533e-06 | 0.9251 | 734000 | 3.869e-06 | 0.7652
GH4710 | cast |  | 0.18, C | 2.58, Al | 1.52, W | 2.93, Mo | 5, Ti | 15.67, Cr | 14.95, Co | 57.17, Ni |  | -0.259166 | 10 | 0.66:0.34 | -0.259166 | NaCl | 3.5% |  | 18.46 | 23170 | 6.998e-06 | 0.9343 | 838900 | 4.158e-06 | 0.6982
GH4710 | cast |  | 0.18, C | 2.58, Al | 1.52, W | 2.93, Mo | 5, Ti | 15.67, Cr | 14.95, Co | 57.17, Ni |  | -0.252419 | 7.44 | 0.76:0.24 | -0.252419 | NaCl | 3.5% |  | 18.61 | 50680 | 6.101e-06 | 0.9394 | 1120000 | 3.232e-06 | 0.6639
DD6 Ni-based single crystal | NA |  | 4.3, Cr | 9, Co | 2, Mo | 8, W | 7.5, Ta | 2, Re | 0.5, Nb | 5.6, Al | 61, Ni | -0.311 | 23.5 | 0.5:0.5 | -0.311 | NaCl | 3.5% |  | 2.88 | 5360 | 0.000287 | 0.89 | 36500 | 0.000546 | 0.78
DD6 Ni-based single crystal | cladding |  | 4.3, Cr | 9, Co | 2, Mo | 8, W | 7.5, Ta | 2, Re | 0.5, Nb | 5.6, Al | 61, Ni | -0.24 | 23.5 | 0.5:0.5 | -0.24 | NaCl | 3.5% |  | 4.26 | 21000 | 9.2e-05 | 0.89 | 63800 | 0.000144 | 0.94
314L | wrought |  | 16.6, Cr | 10.1, Ni | 1.2, Mn | 0.3, Si | 2.1, Mo | 69.7, Fe |  |  |  | -0.2 | 25 | 0.475:0.525 | -0.2 | NaCl | 3.5% |  | 4.48 | 3550000 | 2.9e-05 | 0.92 | 0 | 0 | 0
314L | AM-N2 |  | 17.9, Cr | 13.9, Ni | 1.6, Mn | 0.3, Si | 2.9, Mo | 63.4, Fe |  |  |  | -0.2 | 16 | 0.475:0.525 | -0.2 | NaCl | 3.5% |  | 4.92 | 6950000 | 2.5e-05 | 0.92 | 0 | 0 | 0
314L | AM_Ar |  | 17, Cr | 12.3, Ni | 1.3, Mn | 0.4, Si | 2.8, Mo | 66.3, Fe |  |  |  | -0.2 | 15 | 0.475:0.525 | -0.2 | NaCl | 3.5% |  | 4.58 | 7360000 | 2.5e-05 | 0.92 | 0 | 0 | 0
316L | 0-strain |  | 17.46, Cr | 11.58, Ni | 0.96, Mn | 2.03, Mo | 0.35, Si | 67.62, Fe |  |  |  | -0.251 | 26.9 | 0.475:0.525 | -0.251 | 70C simulated solution |  |  | 4.662 | 42.68 | 4.686e-05 | 0.9394 | 144600 | 3.453e-05 | 0.8287
316L | 15-strain |  | 17.46, Cr | 11.58, Ni | 0.96, Mn | 2.03, Mo | 0.35, Si | 67.62, Fe |  |  |  | -0.257 | 23.95 | 0.475:0.525 | -0.257 | 70C simulated solution |  |  | 4.213 | 25.47 | 4.171e-05 | 0.9444 | 163700 | 3.251e-05 | 0.8071
316L | 30-strain |  | 17.46, Cr | 11.58, Ni | 0.96, Mn | 2.03, Mo | 0.35, Si | 67.62, Fe |  |  |  | -0.251 | 21 | 0.475:0.525 | -0.251 | 70C simulated solution |  |  | 8.311 | 25.27 | 3.168e-05 | 0.9542 | 176600 | 5.32e-05 | 0.8145
316L | 50-strain |  | 17.46, Cr | 11.58, Ni | 0.96, Mn | 2.03, Mo | 0.35, Si | 67.62, Fe |  |  |  | -0.254 | 18.05 | 0.475:0.525 | -0.254 | 70C simulated solution |  |  | 4.226 | 45.5 | 4.833e-05 | 0.9304 | 191700 | 4.768e-05 | 0.9009
316L | 70-strain |  | 17.46, Cr | 11.58, Ni | 0.96, Mn | 2.03, Mo | 0.35, Si | 67.62, Fe |  |  |  | -0.255 | 15.1 | 0.475:0.525 | -0.255 | 70C simulated solution |  |  | 4.58 | 52.2 | 7.556e-05 | 0.9292 | 171400 | 2.418e-05 | 0.8079
316L | 0Sn |  | 18.43, Cr | 13.45, Ni | 2.49, Mo | 0.47, Si | 1.62, Mn | 63.54, Fe |  |  |  | -0.16 | 42 | 0.94:0.06 | -0.16 | NaCl 30C | 3.5% |  | 6.18 | 12.49 | 3.425e-05 | 0.9 | 173000 | 1.62e-05 | 0.89
316L | 0.1Sn |  | 18.35, Cr | 13.53, Ni | 2.55, Mo | 0.1, Sn | 0.5, Si | 1.54, Mn | 63.25, Fe |  |  | -0.165 | 42 | 0.94:0.06 | -0.165 | NaCl 30C | 3.5% |  | 7.28 | 18.64 | 3.655e-05 | 0.9 | 174000 | 1.588e-05 | 0.88
316L | 0.3Sn |  | 18.39, Cr | 13.59, Ni | 2.51, Mo | 0.3, Sn | 0.49, Si | 1.51, Mn | 63.21, Fe |  |  | -0.18 | 36 | 0.92:0.08 | -0.18 | NaCl 30C | 3.5% |  | 6.82 | 13.12 | 3.253e-05 | 0.9 | 162000 | 1.583e-05 | 0.89
AZ31 | 0Ca |  | 2.99, Al | 0.73, Zn | 0.37, Mn | 95.91, Mg | [5 empty] | -1.27 | 7 | 0.6:0.4 | -1.27 | pH=6 |  |  | 10.56 | 792.8 | 1.255e-05 | 0.901 | 377.5 | 0.002035 | 0.964
AZ31-Ca | 0.5Ca |  | 3.12, Al | 0.76, Zn | 0.3, Mn | 0.5, Ca | 95.32, Mg |  |  |  |  | -1.22 | 8 | 0.6:0.4 | -1.22 | pH=6 |  |  | 7.515 | 1050 | 7.89e-06 | 0.961 | 1093 | 1.95 | 0.789
AZ31 | 0Ca |  | 2.99, Al | 0.73, Zn | 0.37, Mn | 95.91, Mg | [5 empty] | -1.22 | 7 | 0.6:0.4 | -1.22 | pH=11 |  |  | 10.35 | 869.9 | 1.201e-05 | 0.915 | 1115 | 0 | 0
AZ31-Ca | 0.5Ca |  | 3.12, Al | 0.76, Zn | 0.3, Mn | 0.5, Ca | 95.32, Mg |  |  |  |  | -1.21 | 8 | 0.6:0.4 | -1.21 | pH=11 |  |  | 10.87 | 2265.7 | 8.27e-06 | 0.929 | 1992.7 | 0 | 0
Cr-steel | conventional |  | 17.28, Cr | C, 0.17 | 0.98, Si | 0.26, Mn | 4.39, Ni | 0.34, Mo | 76.58, Fe |  |  | -0.719 | 14.65 | 0.35:0.65 | -0.719 | NaCl | 0.598 mol/L |  | 6.96 | 22340 | 2.653e-05 | 0.81 | 375530 | 7.33e-06 | 0.76
Cr-steel | conventional |  | 17.28, Cr | C, 0.17 | 0.98, Si | 0.26, Mn | 4.39, Ni | 0.34, Mo | 76.58, Fe |  |  | -0.719 | 14.65 | 0.35:0.65 | -0.719 | NaCl | 0.598 mol/L |  | 8.42 | 26300 | 2.957e-05 | 0.91 | 362950 | 6.06e-06 | 0.88
Cr-steel | conventional |  | 17.28, Cr | C, 0.17 | 0.98, Si | 0.26, Mn | 4.39, Ni | 0.34, Mo | 76.58, Fe |  |  | -0.719 | 14.65 | 0.35:0.65 | -0.719 | NaCl | 0.598 mol/L |  | 6.54 | 20260 | 2.845e-05 | 0.85 | 262680 | 8.05e-06 | 0.93
Cr-steel | conventional |  | 17.28, Cr | C, 0.17 | 0.98, Si | 0.26, Mn | 4.39, Ni | 0.34, Mo | 76.58, Fe |  |  | -0.719 | 14.65 | 0.35:0.65 | -0.719 | NaCl | 0.598 mol/L |  | 7.31 | 22970 | 2.818e-05 | 0.86 | 333720 | 7.15e-06 | 0.86
Cr-steel | high-speed |  | 17.28, Cr | C, 0.17 | 0.98, Si | 0.26, Mn | 4.39, Ni | 0.34, Mo | 76.58, Fe |  |  | -0.555 | 1.15 | 0.25:0.75 | -0.555 | NaCl | 0.598 mol/L |  | 6.88 | 125210 | 2.553e-05 | 0.86 | 456620 | 5.44e-06 | 0.91
Cr-steel | high-speed |  | 17.28, Cr | C, 0.17 | 0.98, Si | 0.26, Mn | 4.39, Ni | 0.34, Mo | 76.58, Fe |  |  | -0.555 | 1.15 | 0.25:0.75 | -0.555 | NaCl | 0.598 mol/L |  | 7.12 | 107050 | 2.156e-05 | 0.85 | 561520 | 3.09e-06 | 0.86
Cr-steel | high-speed |  | 17.28, Cr | C, 0.17 | 0.98, Si | 0.26, Mn | 4.39, Ni | 0.34, Mo | 76.58, Fe |  |  | -0.555 | 1.15 | 0.25:0.75 | -0.555 | NaCl | 0.598 mol/L |  | 6.42 | 149270 | 2.085e-05 | 0.89 | 729680 | 8.1e-07 | 0.9
Cr-steel | high-speed |  | 17.28, Cr | C, 0.17 | 0.98, Si | 0.26, Mn | 4.39, Ni | 0.34, Mo | 76.58, Fe |  |  | -0.555 | 1.15 | 0.25:0.75 | -0.555 | NaCl | 0.598 mol/L |  | 6.81 | 127180 | 2.265e-05 | 0.87 | 582610 | 3.11e-06 | 0.89
Mg-Gd-Ag | AC |  | 6, Gd | 2, Ag | 92, Mg | [6 empty] | -1.474 | 5.19 | 0.5:0.5 | -1.474 | NaCl-24h | 3.5% |  | 9.92 | 3.69 | 7.26e-05 | 0.91 | 11.35 | 4.31e-05 | 1
Mg-Gd-Ag | ECAP |  | 6, Gd | 2, Ag | 92, Mg | [6 empty] | -1.302 | 4.94 | 0.5:0.5 | -1.302 | NaCl-24h | 3.5% |  | 11.25 | 9.5 | 1.21e-05 | 0.95 | 137.04 | 0.0263 | 0.97
Mg-Gd-Ag | ECAP&A |  | 6, Gd | 2, Ag | 92, Mg | [6 empty] | -1.325 | 5.44 | 0.5:0.5 | -1.325 | NaCl-24h | 3.5% |  | 10.37 | 3.71 | 4.22e-05 | 0.97 | 36.18 | 0.0818 | 0.95
Al-4Mg-2Zn-0.3Ag | T6 |  | 3.98, Mg | 1.93, Zn | 0.35, Ag | 0.49, Mn | 0.12, Fe | 93.13, Al |  |  |  | -1.29 | 8.2 | 0.961:0.039 | -1.29 | NaCl | 3.5% |  | 7.98 | 6822 | 9.4e-06 | 0.9111 | 0 | 0 | 0
Al-4Mg-2Zn-0.3Ag | TMT-48h |  | 3.98, Mg | 1.93, Zn | 0.35, Ag | 0.49, Mn | 0.12, Fe | 93.13, Al |  |  |  | -1.23 | 10.7 | 0.527:0.473 | -1.23 | NaCl | 3.5% |  | 9.68 | 20810 | 6.46e-06 | 0.8598 | 0 | 0 | 0
5083 | CC-HEBM |  | 4.31, Mg | 0.85, Mn | 0.178, Fe | 0.044, Si | 0.078, Cr | 94.54, Al |  |  |  | -1.0289 | 0.032 | 0.565:0.435 | -1.0289 |  | 0.6 M NaCl |  | 17 | 74000 | 6e-06 | 0.9 | 81000 | 0.000212 | 0.9
5083 | SPS |  | 4.08, Mg | 0.6, Mn | 0.304, Fe | 0.128, Si | 0.109, Cr | 94.779, Al |  |  |  | -0.7814 | 0.0534 | 0.565:0.435 | -0.7814 |  | 0.6 M NaCl |  | 8 | 19000 | 2.3e-05 | 0.9 | 26000 | 0.000394 | 0.09
5083 | SPS-0.5V |  | 3.92, Mg | 0.594, Mn | 0.576, Fe | 0.144, Si | 0.141, Cr | 0.484, V | 94.141, Al |  |  | -0.8012 | 0.0536 | 0.565:0.435 | -0.8012 |  | 0.6 M NaCl |  | 9 | 22000 | 1.4e-05 | 0.9 | 27000 | 0.000543 | 0.9
5083 | SPS-5V |  | 3.74, Mg | 0.558, Mn | 0.426, Fe | 0.132, Si | 0.119, Cr | 4.77, V | 90.255, Al |  |  | -0.6736 | 0.0452 | 0.565:0.435 | -0.6736 |  | 0.6 M NaCl |  | 9 | 320000 | 1.3e-05 | 0.9 | 367000 | 6.7e-05 | 1
304 | SA |  | 17.7, Cr | 13.7, Ni | 0.065, C | 68.535, Fe | [5 empty] | -0.05 | 15 | 0.27:0.73 | -0.05 | NaCl | 3.5% |  | 17.1 | 64000 | 4.3e-06 | 0.89 | 330000 | 1.6e-06 | 0.75
304 | AN |  | 17.7, Cr | 13.7, Ni | 0.065, C | 68.535, Fe | [5 empty] | -0.125 | 14 | 0.27:0.73 | -0.125 | NaCl | 3.5% |  | 16.1 | 49000 | 4.8e-06 | 0.89 | 240000 | 1.7e-06 | 0.68
304 | 6R |  | 17.7, Cr | 13.7, Ni | 0.065, C | 68.535, Fe | [5 empty] | -0.15 | 16 | 0.27:0.73 | -0.15 | NaCl | 3.5% |  | 18 | 41000 | 4.7e-06 | 0.92 | 220000 | 1.4e-06 | 0.7
304 | GBE |  | 17.7, Cr | 13.7, Ni | 0.065, C | 68.535, Fe | [5 empty] | -0.16 | 38 | 0.27:0.73 | -0.16 | NaCl | 3.5% |  | 18.5 | 120000 | 3.9e-06 | 0.89 | 460000 | 1.1e-06 | 0.7
304 | SEN |  | 17.7, Cr | 13.7, Ni | 0.065, C | 68.535, Fe | [5 empty] | -0.19 | 17 | 0.27:0.73 | -0.19 | NaCl | 3.5% |  | 15.5 | 170000 | 3.8e-06 | 0.85 | 580000 | 1.1e-06 | 0.62
AlSi10Mg | SZ |  | 10.8, Si | 0.35, Mg | 0.55, Fe | 88.3, Al | [5 empty] | -0.77 | 2 | 0.768:0.232 | -0.77 | NaCl | 3.5% |  | 8.32 | 34210 | 5.54e-06 | 0.9 | 42120 | 5.24e-06 | 0.95
AlSi10Mg | SZ |  | 10.8, Si | 0.35, Mg | 0.55, Fe | 88.3, Al | [5 empty] | -0.77 | 2 | 0.768:0.232 | -0.77 | NaCl | 3.5% |  | 7.25 | 22180 | 7.12e-06 | 0.97 | 32010 | 6.67e-06 | 0.96
AlSi10Mg | SZ |  | 10.8, Si | 0.35, Mg | 0.55, Fe | 88.3, Al | [5 empty] | -0.77 | 2 | 0.768:0.232 | -0.77 | NaCl | 3.5% |  | 4.1 | 18230 | 2.034e-05 | 0.91 | 22650 | 1.535e-06 | 0.94
AlSi10Mg | top |  | 10.8, Si | 0.35, Mg | 0.55, Fe | 88.3, Al | [5 empty] | -0.76 | 12 | 0.768:0.232 | -0.76 | NaCl | 3.5% |  | 5.39 | 16230 | 1.543e-05 | 0.99 | 18250 | 1.512e-05 | 0.96
AlSi10Mg | top |  | 10.8, Si | 0.35, Mg | 0.55, Fe | 88.3, Al | [5 empty] | -0.76 | 12 | 0.768:0.232 | -0.76 | NaCl | 3.5% |  | 5.15 | 2950 | 2.223e-05 | 0.97 | 5070 | 1.875e-05 | 0.98
AlSi10Mg | top |  | 10.8, Si | 0.35, Mg | 0.55, Fe | 88.3, Al | [5 empty] | -0.76 | 12 | 0.768:0.232 | -0.76 | NaCl | 3.5% |  | 4.23 | 1420 | 6.223e-05 | 0.92 | 4110 | 4.537e-05 | 0.94
AlSi10Mg | side |  | 10.8, Si | 0.35, Mg | 0.55, Fe | 88.3, Al | [5 empty] | -0.77 | 20 | 0.768:0.232 | -0.77 | NaCl | 3.5% |  | 9.23 | 8350 | 1.733e-05 | 0.93 | 6240 | 1.848e-05 | 0.97
AlSi10Mg | side |  | 10.8, Si | 0.35, Mg | 0.55, Fe | 88.3, Al | [5 empty] | -0.77 | 20 | 0.768:0.232 | -0.77 | NaCl | 3.5% |  | 8.95 | 2140 | 3.224e-05 | 0.99 | 1980 | 2.545e-05 | 0.96
AlSi10Mg | side |  | 10.8, Si | 0.35, Mg | 0.55, Fe | 88.3, Al | [5 empty] | -0.77 | 20 | 0.768:0.232 | -0.77 | NaCl | 3.5% |  | 6.76 | 1450 | 8.454e-05 | 0.95 | 1020 | 6.522e-05 | 0.95
MgZnZr | 0Gd |  | 1.2, Zn | 0.18, Zr | 98.62, Mg | [6 empty] | -1.522 | 104 | 0.66:0.34 | -1.522 | NaCl | 3.5% |  | 8.9 | 146.7 | 2.857e-05 | 0.95 | 2129.2 | 1.135e-05 | 0.71
MgZnZr | 0.8Gd |  | 1.19, Zn | 0.18, Zr | 0.78, Gd | 97.85, Mg | [5 empty] | -1.473 | 74 | 0.66:0.34 | -1.473 | NaCl | 3.5% |  | 7.1 | 195.1 | 1.759e-05 | 0.94 | 2113.3 | 8.46e-06 | 0.87
MgZnZr | 1.4Gd |  | 1.18, Zn | 0.18, Zr | 1.39, Gd | 97.25, Mg | [5 empty] | -1.5727 | 68 | 0.66:0.34 | -1.5727 | NaCl | 3.5% |  | 8.6 | 125.8 | 3.427e-05 | 0.91 | 2132.2 | 1.397e-05 | 0.74
MgZnZr | 2Gd |  | 1.18, Zn | 0.17, Zr | 2, Gd | 96.65, Mg | [5 empty] | -1.567 | 57 | 0.66:0.34 | -1.567 | NaCl | 3.5% |  | 9.2 | 460.9 | 1.561e-05 | 0.93 | 0 | 0 | 0
MgZnZr | 0Gd-E |  | 1.2, Zn | 0.18, Zr | 98.62, Mg | [6 empty] | -1.462 | 27 | 0.66:0.34 | -1.462 | NaCl | 3.5% |  | 9.7 | 207.6 | 1.688e-05 | 0.91 | 2289.6 | 8.17e-06 | 0.76
MgZnZr | 0.8Gd-E |  | 1.19, Zn | 0.18, Zr | 0.78, Gd | 97.85, Mg | [5 empty] | -1.538 | 7 | 0.66:0.34 | -1.538 | NaCl | 3.5% |  | 10.7 | 529.5 | 1.16e-05 | 0.92 | 0 | 0 | 0
MgZnZr | 1.4Gd-E |  | 1.18, Zn | 0.18, Zr | 1.39, Gd | 97.25, Mg | [5 empty] | -1.542 | 5 | 0.66:0.34 | -1.542 | NaCl | 3.5% |  | 11.6 | 216.8 | 1.633e-05 | 0.96 | 2349.7 | 7.09e-06 | 0.69
MgZnZr | 2Gd-E |  | 1.18, Zn | 0.17, Zr | 2, Gd | 96.65, Mg | [5 empty] | -1.546 | 3 | 0.66:0.34 | -1.546 | NaCl | 3.5% |  | 9.9 | 625.6 | 8.84e-06 | 0.94 | 0 | 0 | 0
Al-4.2Mg-0.4Sc-0.2 Zr | LPBF-XY |  | 4.2, Mg | 0.4, Sc | 0.2, Zr | 95.2, Al | [5 empty] | -1.127 | 2.17 | 0.856:0.144 | -1.127 | NaCl | 3.5% |  | 3.01 | 7120 | 2.024e-05 | 0.83 | 250700 | 0.000429 | 0.75
Al-4.2Mg-0.4Sc-0.2 Zr | LPBF-YZ |  | 4.2, Mg | 0.4, Sc | 0.2, Zr | 95.2, Al | [5 empty] | -0.877 | 0.87 | 0.915:0.085 | -0.877 | NaCl | 3.5% |  | 6.88 | 43880 | 1.341e-05 | 0.81 | 180300 | 8.2e-05 | 0.84
TWIP steel | As-is |  | 15.53, Mn | 0.65, C | 0.93, Mo | 2.2, Cr | 3.03, Ni | 0.3, Si | 77.36, Fe |  |  | -0.85 | 53 | 0.36:0.64 | -0.85 | 4 % NaCl + 10 −3mol/L Na2S2O3 |  |  | 7.57 | 9.45 | 0.000585 | 0.86 | 1956 | 0.000176 | 1
TWIP steel | 700-6h |  | 15.53, Mn | 0.65, C | 0.93, Mo | 2.2, Cr | 3.03, Ni | 0.3, Si | 77.36, Fe |  |  | -0.93 | 53 | 0.36:0.64 | -0.93 | 4 % NaCl + 10 −3mol/L Na2S2O3 |  |  | 8.05 | 7.86 | 0.00141 | 0.81 | 1377 | 0.00108 | 0.85
TWIP steel | 700-24h |  | 15.53, Mn | 0.65, C | 0.93, Mo | 2.2, Cr | 3.03, Ni | 0.3, Si | 77.36, Fe |  |  | -0.97 | 53 | 0.36:0.64 | -0.97 | 4 % NaCl + 10 −3mol/L Na2S2O3 |  |  | 7.89 | 9.47 | 0.00324 | 0.74 | 866.8 | 0.00169 | 0.98
ZW61 |  |  | 6.47, Zn | 1.25, Y | 92.28, Mg | [6 empty] | -1.519 | 568 | 0.366:0.634 | -1.519 | NaCl | 3.5% |  | 1.76 | 21.9 | 2.77e-05 | 0.9144 | 191.9 | 5.07e-06 | 1
ZW101 |  |  | 10.4, Z | 0.992, Y | 88.608, Mg | [6 empty] | -1.509 | 519 | 0.366:0.634 | -1.509 | NaCl | 3.5% |  | 3.63 | 9.11 | 3.45e-05 | 0.8731 | 1123 | 8.82e-06 | 1
ZW61 | DUF treatment |  | 6.47, Zn | 1.25, Y | 92.28, Mg | [6 empty] | -1.526 | 89 | 0.366:0.634 | -1.526 | NaCl | 3.5% |  | 3.46 | 58.28 | 1.54e-05 | 0.9005 | 556.8 | 4.73e-06 | 1
ZW101 | DUF treatment |  | 10.4, Z | 0.992, Y | 88.608, Mg | [6 empty] | -1.513 | 106 | 0.366:0.634 | -1.513 | NaCl | 3.5% |  | 4.78 | 39.61 | 2.7e-05 | 0.8707 | 294 | 4.98e-06 | 1
Mg-Sm | as-cast |  | 6.1, Sm | 0.55, Zn | 0.16, Zr | 93.19, Mg | [5 empty] | -1.65 | 45 | 0.5:0.5 | -1.65 | NaCl | 3.5% |  | 8.79 | 0 | 0 | 0 | 840 | 1.33e-05 | 0.93
Mg-Sm | extruded |  | 6.1, Sm | 0.55, Zn | 0.16, Zr | 93.19, Mg | [5 empty] | -1.7 | 6 | 0.5:0.5 | -1.7 | NaCl | 3.5% |  | 20.3 | 1570 | 0.00118 | 0.8 | 2484 | 6.89e-06 | 0.8
SS304 | as-received |  | 0.07, C | 0.33, Si | 1.13, Mn | 18.09, Cr | 8.06, Ni | 72.32, Fe |  |  |  | -0.1314 | 120 | 0.27:0.73 | -0.1314 | NaCl | 3.5% |  | 5.499 | 25120 | 5.384e-05 | 0.914 | 9450 | 0.0003202 | 0.909
SS304 | R20-T200 |  | 0.07, C | 0.33, Si | 1.13, Mn | 18.09, Cr | 8.06, Ni | 72.32, Fe |  |  |  | -0.2193 | 75 | 0.27:0.73 | -0.2193 | NaCl | 3.5% |  | 5.346 | 14770 | 9.604e-05 | 0.87 | 1138 | 0.001918 | 0.771
SS304 | R50-T200 |  | 0.07, C | 0.33, Si | 1.13, Mn | 18.09, Cr | 8.06, Ni | 72.32, Fe |  |  |  | -0.1594 | 15 | 0.27:0.73 | -0.1594 | NaCl | 3.5% |  | 5.765 | 16760 | 7.178e-05 | 0.908 | 7841 | 0.000395 | 0.878